## 1-P-wave-LS
Sample Name | Long Side (LS) mm | Arrival Time (LS) um | LS Velocity mm/um
1A | 125 | 30 | 4.166667
1B | 91.1 | 20 | 4.555
2A | 113.24 | 20.8 | 5.444230769
2B | 112.38 | 20.6 | 5.455339806
3A | N/A | N/A | N/A
4A | 95.82 | 29.8 | 3.215436242
5A | 75.56 | 14.1 | 5.358865248
5B | 79.78 | 14.8 | 5.390540541
6A | 95.71 | 26 | 3.681153846
6B | 93.08 | 23 | 4.046957
4.046956522

## 1-P-wave-SS
Sample Name | Short Side (SS) mm | Arrival Time (SS) um | SS Velocity mm/um
1A | 49.44 | 9.2 | 5.37391304
1B | 35.82 | 7.5 | 4.776
2A | 76.67 | 15.30003 | 5.0111
2B | 56.58 | 10.3 | 5.493203883
3A | 116.23 | 43.00037 | 2.703
4A | 48.44 | 15.00002 | 3.22933
5A | 52.08 | 7.6 | 6.852631579
5B | 46.59 | 7.1 | 6.56197183
6A | 49.03 | 11.20002 | 4.37767
6B | 48.95 | 10.8 | 4.532407407

## 2-P-wave-LS
Sample Name | Long Side (LS) mm | Arrival Time (LS) um | LS Velocity mm/um
1A | 125 | 22 | 5.681818
1B | 91.1 | 20 | 4.555
2A | 113.24 | 20.6 | 5.497087379
2B | 112.38 | 21 | 5.351428571
3A | N/A | N/A | N/A
4A | 95.82 | 29 | 3.304137931
5A | 75.56 | 14.1 | 5.358865248
5B | 79.78 | 15 | 5.318666667
6A | 95.71 | 26.5 | 3.611698113
6B | 93.08 | 20 | 4.654 | 3.447407407
22
20
20.6
21
29
14.1
15
26.5
20

## 2-P-wave-SS
Sample Name | Short Side (SS) mm | Arrival Time (SS) um | SS Velocity mm/um
1A | 49.44 | 9.3 | 5.316129
1B | 35.82 | 7 | 5.117143
2A | 76.67 | 15.3 | 5.011111
2B | 56.58 | 10.3 | 5.493204
3A | 116.23 | N/A | N/A
4A | 48.44 | 16 | 3.0275
5A | 52.08 | 7.8 | 6.676923
5B | 46.59 | 7.2 | 6.470833
6A | 49.03 | 11 | 4.457273
6B | 48.95 | 11 | 4.45

## 2-S-Wave-SS
Sample Name | Short Side (SS) mm | Arrival Time (SS) um | SS Velocity mm/um
1A | 49.44 | 9.7 | 5.096907
1B | 35.82 | 7.8 | 4.592308
2A | 76.67 | 15 | 5.111333
2B | 56.58 | 10.8 | 5.238889
3A | 116.23 | 70.4 | 1.650994
4A | 48.44 | 16.5 | 2.935758
5A | 52.08 | 8.5 | 6.127059
5B | 46.59 | 7.9 | 5.897468
6A | 49.03 | 13 | 3.771538
6B | 48.95 | 12 | 4.079167

## S-Wave-SS
Sample Name | Short Side (SS) mm | Arrival Time (SS) um | SS Velocity mm/um | Sample Name | SS Velocity mm/um
1A | 49.44 | 17.5 | 2.825143 | 1A | 2.825143
1B | 35.82 | 13 | 2.755385 | 1B | 2.713636
2A | 76.67 | 28.5 | 2.690175 | 2A | 2.690175
2B | 56.58 | 22.2 | 2.548649 | 2B | 2.548649
3A | 25 | 16 | 1.5625 | 3A | 7.174691
4A | 48.44 | 21.8 | 2.222018 | 4A | 2.222018
5A | 52.08 | 13.4 | 3.886567 | 5A | 3.886567
5B | 46.59 | 14 | 3.327857 | 5B | 3.327857
6A | 49.03 | 20.3 | 2.415271 | 6A | 2.415271
6B | 48.95 | 19 | 2.576316 | 6B | 2.576316

## 3-P-waveLS
Sample Name | Long Side (LS) mm | Arrival Time (LS) um | LS Velocity mm/um
1A | 125 | 23 | 5.43478261
1B | 91.1 | 17.5 | 5.20571429
2A | 113.24 | 20.5 | 5.52390244
2B | 112.38 | 20.5 | 5.48195122 |  | 23
3A | N/A | N/A | N/A |  | 17.5
4A | 95.82 | 28.5 | 3.36210526 |  | 20.5
5A | 75.56 | 12.5 | 6.0448 |  | 20.5
5B | 79.78 | 13.3 | 5.998496 |  | 28.5
6A | 95.71 | 25 | 3.8284 |  | 12.5
6B | 93.08 | 19.5 | 4.773333 | 4.77333333 | 13.3
25
19.5

## 3-PwaveSS
Sample Name | Short Side (SS) mm | Arrival Time (SS) um | SS Velocity mm/um
1A | 49.44 | 9 | 5.493333
1B | 35.82 | 6.8 | 5.267647
2A | 76.67 | 14 | 5.476429
2B | 56.58 | 10 | 5.658
3A | 116.23 | 44 | N/A
4A | 48.44 | 14 | 3.46
5A | 52.08 | 8 | 6.51
5B | 46.59 | 7.2 | 6.470833
6A | 49.03 | 10.3 | 4.760194
6B | 48.95 | 10.5 | 4.661905

## CORRECT
Pwave | Trial1-LS | Trial2-LS | Trial3-LS | PwaveLS-Average | Trial1-SS | Trial2 - SS | Trial3 - SS | PwaveSS-Average | Trial1Anisotropy | Trial2Anisotropy | Trial3Anisotropy |  |  | Anisotropy Overall
1A | 4.16 | 5.681818 | 5.43478261 | 5.0922 | 5.37391304 | 5.316129032 | 5.49333333 | 5.394458 | 25.46516 | -6.650135 | 1.071561 | 1A | 2.882312 | 5.764624
1B | 4.555 | 4.555 | 5.20571429 | 4.771905 | 4.776 | 5.117142857 | 5.26764706 | 5.053596639 | 4.736899 | 11.62396 | 1.182672 | 1B | 2.866947 | 5.733893
2A | 5.444230769 | 5.497087379 | 5.52390244 | 5.488407 | 5.0111 | 5.011111111 | 5.67925926 | 5.233823457 | -8.285358 | -9.249469 | 2.773446 | 2A | -2.374351 | -4.748702
2B | 5.1 | 5.351428571 | 5.48195122 | 5.311126597 | 5.493203883 | 5.493203883 | 5.658 | 5.548135922 | 7.423701 | 2.614663 | 3.160674 | 2B | 2.182555 | 4.365109
| N/A | N/A | N/A | N/A | 2.703 | 2.6415 | 2.64159091 | 2.66203 | 0.4311641 | -8.738274 | 2.869928
4A | 3.215436242 | 3.304137931 | 3.36210526 | 3.293893 | 3.22933 | 3.0275 | 3.46 | 3.238943 | 24.46492 | 21.90231 | 7.410711 | 4A | -0.8411325 | -1.682265
5A | 5.358865248 | 5.358865248 | 6.0448 | 5.58751 | 6.852631579 | 6.676923077 | 6.51 | 6.679851552 | 19.60142 | 19.54564 | 7.575986 | 5A | 8.904452 | 17.8089
5B | 5.390540541 | 5.318666667 | 5.998496 | 5.569234 | 6.56197183 | 6.470833333 | 6.47083333 | 6.501212831 | 17.2858 | 20.95867 | 21.69841 | 5B | 7.721159 | 15.44232
6A | 3.681153846 | 3.611698113 | 3.8284 | 3.707084 | 4.37767 | 4.457272727 | 4.76019417 | 4.531712299 | 11.31671 | -4.481547 | -2.361966 | 6A | 10.00909 | 20.01817
6B | 4.046956522 | 4.654 | 4.77333333 | 4.49143 | 4.532407407 | 4.45 | 4.66190476 | 4.548104 |  |  |  | 6B | 0.6269583 | 1.253917
3.067628
Swave | Trial1-LS | Trial2-LS | Trial3-LS | SwaveLS-Average | Trial1-SS | Trial2 - SS | Trial3 - SS | SwaveSS-Average | Trial1Anisotropy | Trial2Anisotropy | Trial3Anisotropy |  |  | Anisotropy Overall
1A | 4.464285714 | 4.62962963 | 4.90196 | 4.665292 | 5.096907216 | 5.096907216 | 4.944 | 5.045938144 | 13.23311 | 9.608303 | 0.8539543 | 1A | 3.919651 | 7.839303
1B | 4.794736842 | 4.671794872 | 4.671794 | 4.712775238 | 4.4775 | 4.592307692 | 4.59230769 | 4.554038 | -6.842725 | -1.716025 | -1.716007 | 1B | -1.71296 | -3.425919
2A | 5.662 | 5.497087379 | 5.52390244 | 5.560997 | 5.361538462 | 5.111333333 | 5.47642857 | 5.316433455 | -5.451272 | -7.272601 | -0.8631353 | 2A | -2.248354 | -4.496708
2B | 5.251401869 | 5.108181818 | 5.10818182 | 5.155922 | 5.238888889 | 5.238888889 | 5.38857143 | 5.288783 | -0.2385631 | 2.526456 | 5.342406 | 2B | 1.272044 | 2.544088
| N/A | N/A | N/A |  | 2.27901961 | 2.27901961 | 2.27901961 | 2.27901961
4A | 3.304137931 | 3.484363636 | 3.14163934 | 3.310046969 | 3.0275 | 2.935758 | 3.46 | 3.141086 | -8.738274 | -17.09019 | 9.644897 | 4A | -2.61909 | -5.23818
5A | 4.87483871 | 5.037333333 | 5.21103448 | 5.041068841 | 6.51 | 6.127058824 | 5.786667 | 6.141242 | 28.72524 | 19.52145 | 10.46823 | 5A | 9.838512 | 19.67702
5B | 5.502068966 | 5.354362416 | 4.43222222 | 5.096218 | 6.212 | 5.897468354 | 5.82375 | 5.977739 | 12.121 | 9.653646 | 27.13595 | 5B | 7.960312 | 15.92062
6A | 2.9909375 | 3.087419355 | 3.41821429 | 3.165523715 | 3.631851852 | 3.771538462 | 4.085833333 | 3.829741 | 19.35482 | 19.94819 | 17.79357 | 6A | 9.495244 | 18.99049
6B | 3.4861432 | 4.046956522 | 4.32930233 | 3.954134 | 4.079166667 | 4.079166667 | 4.07916667 | 4.079166668 | 15.67744 | 0.7927555 | -5.949612 | 6B | 1.556429 | 3.112859
|  |  | PwaveLS-Average | SwaveLS-Average
|  |  | 5.0922 | 4.665292
|  |  | 4.771905 | 4.712775238
|  |  | 5.488407 | 5.560997
|  |  | 5.311126597 | 5.155922
|  |  | N/A | N/A
|  |  | 3.293893 | 3.310046969
|  |  | 5.58751 | 5.041068841
|  |  | 5.569234 | 5.096218
|  |  | 3.707084 | 3.165523715
|  |  | 4.49143 | 3.954134
|  |  | PwaveSS-Average | SwaveSS-Average
|  |  | 5.394458 | 5.045938144
|  |  | 5.053596639 | 4.554038
|  |  | 5.233823457 | 5.316433455
|  |  | 5.548135922 | 5.288783
|  |  | 2.66203 | 2.27901961
|  |  | 3.238943 | 3.141086
|  |  | 6.679851552 | 6.141242
|  |  | 6.501212831 | 5.977739
|  |  | 4.531712299 | 3.829741
|  |  | 4.548104 | 4.079166668

## NewSwave
SampleSwave (SS) | T1Arrival | T2Arrival | T3Arrival | AverageArrivalTimes | Short Side (SS) mm | Short Side Velocity mm/um | SampleSwave (LS) | T1Arrival | T2Arrival | T3Arrival | AverageArrivalTimes | Short Side (LS) mm | Short Side Velocity mm/um | Swave Anisotropy
1A | 17.5 | 18.5 | 18 | 18 | 49.44 | 2.746667 | 1A | 34 | 37 | 37 | 36 | 49.44 | 1.373333 | 66.66667
1B | 12.7 | 13.2 | 13 | 12.96667 | 35.82 | 2.762468 | 1B | 37 | 33.5 | 33.5 | 34.66667 | 35.82 | 1.033269 | 91.11267
2A | 20 | 23 | 25 | 22.66667 | 76.67 | 3.3825 | 2A | 31 | 31.5 | 33 | 31.83333 | 76.67 | 2.408482 | 33.63914
2B | 13.5 | 13.2 | 14 | 13.56667 | 56.58 | 4.170516
3A | 51 | 51 | 51.5 | 51.16667 | 116.23 | 2.271596 | 2B | 30 | 31 | 33 | 31.33333 | 56.58 | 1.805745 | 22.85075
4A | 22 | 23 | 22.5 | 22.5 | 48.44 | 2.152889 | 4A | 36 | 40 | 38 | 38 | 48.44 | 1.274737 | 51.23967
5A | 12 | 13.5 | 13 | 12.83333 | 52.08 | 4.058182 | 5A | 22 | 23.5 | 23 | 22.83333 | 52.08 | 2.280876 | 56.07477
5B | 18.5 | 17.8 | 18 | 18.1 | 46.59 | 2.574033 | 5B | 22 | 26 | 26.8 | 24.93333 | 46.59 | 1.868583 | 31.75833
6A | 22 | 23 | 21.5 | 22.16667 | 49.03 | 2.21188 | 6A | 35 | 33 | 32 | 33.33333 | 49.03 | 1.4709 | 40.24024
6B | 21.2 | 20.5 | 20.9 | 20.86667 | 48.95 | 2.345847 | 6B | 28 | 28 | 26 | 27.33333 | 48.95 | 1.790854 | 26.83264
SamplePwave (SS) | T1Arrival | T2Arrival | T3Arrival | AverageArrivalTimes | Short Side (SS) mm | Short Side Velocity mm/um | SamplePwave (LS) | T1Arrival | T2Arrival | T3Arrival | AverageArrivalTimes | Short Side (LS) mm | Short Side Velocity mm/um
1A | 9.3 | 9.3 | 9 | 9.2 | 49.44 | 5.373913 | 1A | 30 | 22 | 22.9 | 24.96667 | 49.44 | 1.98024 | 92.29268
1B | 7 | 7 | 6.8 | 6.933333 | 35.82 | 5.166346 | 1B | 20 | 20 | 17.5 | 19.16667 | 35.82 | 1.86887 | 93.74202
2A | 15.3 | 15.3 | 14 | 14.86667 | 76.67 | 5.157175 | 2A | 20.8 | 20.6 | 20.5 | 20.63333 | 76.67 | 3.715832 | 32.48826
2B | 10.3 | 10.3 | 10 | 10.2 | 56.58 | 5.547059
3A | 43 | 44 | 44 | 43.66667 | 116.23 | 2.661756 | 2B | 20.6 | 21 | 20.5 | 20.7 | 56.58 | 2.733333 | -2.653436
4A | 15 | 16 | 14 | 15 | 48.44 | 3.229333 | 4A | 29.8 | 29 | 28.5 | 29.1 | 48.44 | 1.664605 | 63.94558
5A | 7.6 | 7.8 | 8 | 7.8 | 52.08 | 6.676923 | 5A | 14.1 | 14.1 | 12.5 | 13.56667 | 52.08 | 3.838821 | 53.97816
5B | 7.1 | 7.2 | 7.2 | 7.166667 | 46.59 | 6.50093 | 5B | 14.8 | 15 | 13.3 | 14.36667 | 46.59 | 3.242923 | 66.87307
6A | 11.2 | 11 | 10.3 | 10.83333 | 49.03 | 4.525846 | 6A | 26 | 26.5 | 25 | 25.83333 | 49.03 | 1.897935 | 81.81818
6B | 10.8 | 11 | 10.5 | 10.76667 | 48.95 | 4.54644 | 6B | 23 | 20 | 19.5 | 20.83333 | 48.95 | 2.3496 | 63.71308
PwaveLS-Average | SwaveLS-Average
5.0922 | 4.665292
4.771905 | 4.712775238
5.488407 | 5.560997
5.311126597 | 5.155922
N/A | N/A
3.293893 | 3.310046969
5.58751 | 5.041068841
5.569234 | 5.096218
3.707084 | 3.165523715
4.49143 | 3.954134
PwaveSS-Average | SwaveSS-Average
5.394458 | 5.045938144
5.053596639 | 4.554038
5.233823457 | 5.316433455
5.548135922 | 5.288783
2.66203 | 2.27901961
3.238943 | 3.141086
6.679851552 | 6.141242
6.501212831 | 5.977739
4.531712299 | 3.829741
4.548104 | 4.079166668