## Sheet1
Sample | 1A | 1B | 2A | 2B | 3A | 4A | 5A | 5B | 6A | 6B
Length (mm) | 49.29 | 35.71 | 80.89 | 58.51 | 46.51 | 47.25 | 50.9 | 48.98 | 49.13 | 48.89
Diameter (mm) | 24.93 | 24.96 | 24.93 | 24.94 | 24.84 | 24.9 | 24.9 | 24.92 | 24.88 | 24.9
Mass (g) | 62.9 | 45.6 | 105.6 | 74.6 | 35.8 | 48.5 | 73 | 71.9 | 55.8 | 59.4
.Volume (cm³) | 24.1 | 17.49 | 39.48 | 28.58 | 22.54 | 23 | 24.78 | 23.88 | 23.88 | 23.81
Density (g/cm³) | 2.609959 | 2.607204 | 2.674772 | 2.610217 | 1.588287 | 2.108696 | 2.945924 | 3.010888 | 2.336683 | 2.49475
Volume(pir2h) | 24.06 cm³ | 17.47 cm³ | 39.48 cm³ | 28.89 cm³ | 22.54 cm³ | 23.01 cm³ | 24.86 cm3 | 23.89 cm³ | 23.89 cm³ | 23.81 cm³
Density using calculated volume - possibly less accurate | 2.61 g/cm3 | 2.61 cm³ | 2.68 cm³ | 2.61 cm³ | 1.59 cm³ | 2.11 cm³ | 2.95 g/cm³ | 3.01 g/cm³ | 2.34 g/cm3 | 2.49 g/cm3
Density via volume | 5A | 5B | 2A | 2B | 1A | 1B | 6B | 6A | 4A | 3A
| 2.513793 | 2.396667 | 2.64 | 2.390323 | 2.246429 | 3.257143 | 2.97 | 3.1 | 2.204545 | 2.753846
Sample Number | 5A | 5B | 2A | 2B | 1A | 1B | 6B | 6A | 4A | 3A
| 2.95 g/cm³ | 3.01 g/cm³ | 2.68 cm³ | 2.62 cm³ | 2.61 g/cm3 | 2.61 cm³ | 2.49 g/cm3 | 2.34 g/cm3 | 2.11 cm³ | 1.59 cm³